## Bi2Zr2O7
Thickness = |  | 0.47 | mm
Diameter = |  | 9.87 | mm
Surface Area = |  | 7.651105e-05 | mm^2 | 6.703e-05
Raw Data |  |  |  | Frequency | Permitivity | Loss Tangent | Imaginary | Raw Data |  |  | R | -X
20 | 9.53589e-11 | 0.28418 |  | 20 | 75.53608 | 0.28418 | 21.46584 | 20 | 21556800 | -77619500
21.19 | 9.50063e-11 | 0.280769 |  | 21.19 | 75.25678 | 0.280769 | 21.12977 | 21.19 | 20364300 | -73856300
22.44 | 9.40661e-11 | 0.273601 |  | 22.44 | 74.51202 | 0.273601 | 20.38656 | 22.44 | 19040000 | -70715200
23.77 | 9.35404e-11 | 0.268125 |  | 23.77 | 74.0956 | 0.268125 | 19.86688 | 23.77 | 17668000 | -67109000
25.18 | 9.24788e-11 | 0.263523 |  | 25.18 | 73.25468 | 0.263523 | 19.30429 | 25.18 | 16490200 | -64135800
26.67 | 9.2382e-11 | 0.25474 |  | 26.67 | 73.17801 | 0.25474 | 18.64137 | 26.67 | 15578200 | -61175800
28.25 | 9.17045e-11 | 0.248418 |  | 28.25 | 72.64134 | 0.248418 | 18.04542 | 28.25 | 14355000 | -58264700
29.92 | 9.10176e-11 | 0.245561 |  | 29.92 | 72.09723 | 0.245561 | 17.70427 | 29.92 | 13376200 | -55487400
31.7 | 9.04661e-11 | 0.242387 |  | 31.7 | 71.66038 | 0.242387 | 17.36954 | 31.7 | 12595800 | -52936400
33.58 | 8.99017e-11 | 0.235965 |  | 33.58 | 71.2133 | 0.235965 | 16.80385 | 33.58 | 11660800 | -50370700
35.57 | 8.92488e-11 | 0.232786 |  | 35.57 | 70.69612 | 0.232786 | 16.45707 | 35.57 | 10900600 | -47846500
37.67 | 8.86591e-11 | 0.228866 |  | 37.67 | 70.22901 | 0.228866 | 16.07303 | 37.67 | 10371400 | -45529900
39.91 | 8.80383e-11 | 0.226595 |  | 39.91 | 69.73726 | 0.226595 | 15.80211 | 39.91 | 9673460 | -43372800
42.27 | 8.75462e-11 | 0.218855 |  | 42.27 | 69.34745 | 0.218855 | 15.17704 | 42.27 | 9056940 | -41304400
44.77 | 8.68283e-11 | 0.217089 |  | 44.77 | 68.77879 | 0.217089 | 14.93112 | 44.77 | 8477260 | -39339400
47.43 | 8.62148e-11 | 0.214869 |  | 47.43 | 68.29282 | 0.214869 | 14.67401 | 47.43 | 7922380 | -37460200
50.24 | 8.56855e-11 | 0.211196 |  | 50.24 | 67.87355 | 0.211196 | 14.33462 | 50.24 | 7393470 | -35557900
53.21 | 8.51479e-11 | 0.207522 |  | 53.21 | 67.4477 | 0.207522 | 13.99688 | 53.21 | 6876450 | -33873500
56.37 | 8.46839e-11 | 0.204332 |  | 56.37 | 67.08016 | 0.204332 | 13.70662 | 56.37 | 6482500 | -32239700
59.71 | 8.41977e-11 | 0.199117 |  | 59.71 | 66.69502 | 0.199117 | 13.28011 | 59.71 | 6056030 | -30617400
63.25 | 8.3725e-11 | 0.196238 |  | 63.25 | 66.32059 | 0.196238 | 13.01462 | 63.25 | 5628520 | -29093100
66.99 | 8.32495e-11 | 0.192088 |  | 66.99 | 65.94393 | 0.192088 | 12.66704 | 66.99 | 5270540 | -27684700
70.96 | 8.27315e-11 | 0.189984 |  | 70.96 | 65.53361 | 0.189984 | 12.45034 | 70.96 | 4930820 | -26303600
75.17 | 8.22903e-11 | 0.186903 |  | 75.17 | 65.18413 | 0.186903 | 12.18311 | 75.17 | 4611160 | -24989900
79.62 | 8.18086e-11 | 0.184251 |  | 79.62 | 64.80256 | 0.184251 | 11.93994 | 79.62 | 4317330 | -23750300
84.34 | 8.1349e-11 | 0.18098 |  | 84.34 | 64.4385 | 0.18098 | 11.66208 | 84.34 | 4044440 | -22567700
89.34 | 8.08968e-11 | 0.178538 |  | 89.34 | 64.0803 | 0.178538 | 11.44077 | 89.34 | 3772370 | -21436000
94.63 | 8.04732e-11 | 0.175357 |  | 94.63 | 63.74476 | 0.175357 | 11.17809 | 94.63 | 3526010 | -20373100
100.2 | 8.00389e-11 | 0.172175 |  | 100.2 | 63.40074 | 0.172175 | 10.91602 | 100.2 | 3296130 | -19359800
106.2 | 7.96403e-11 | 0.16961 |  | 106.2 | 63.085 | 0.16961 | 10.69985 | 106.2 | 3080250 | -18383000
112.5 | 7.9234e-11 | 0.167638 |  | 112.5 | 62.76316 | 0.167638 | 10.52149 | 112.5 | 2886300 | -17457700
119.1 | 7.88106e-11 | 0.165138 |  | 119.1 | 62.42777 | 0.165138 | 10.3092 | 119.1 | 2702840 | -16590200
126.2 | 7.84475e-11 | 0.162197 |  | 126.2 | 62.14015 | 0.162197 | 10.07895 | 126.2 | 2515530 | -15740000
133.7 | 7.80756e-11 | 0.159552 |  | 133.7 | 61.84556 | 0.159552 | 9.867583 | 133.7 | 2360630 | -14946900
141.6 | 7.76849e-11 | 0.15725 |  | 141.6 | 61.53608 | 0.15725 | 9.676548 | 141.6 | 2210140 | -14190500
150 | 7.72914e-11 | 0.155382 |  | 150 | 61.22438 | 0.155382 | 9.513166 | 150 | 2071660 | -13471400
158.9 | 7.68951e-11 | 0.153265 |  | 158.9 | 60.91046 | 0.153265 | 9.335442 | 158.9 | 1931870 | -12782900
168.3 | 7.65507e-11 | 0.150781 |  | 168.3 | 60.63765 | 0.150781 | 9.143006 | 168.3 | 1804520 | -12137100
178.3 | 7.61857e-11 | 0.148474 |  | 178.3 | 60.34853 | 0.148474 | 8.960187 | 178.3 | 1690300 | -11517300
188.8 | 7.58099e-11 | 0.14652 |  | 188.8 | 60.05085 | 0.14652 | 8.79865 | 188.8 | 1582510 | -10935600
200 | 7.54519e-11 | 0.144233 |  | 200 | 59.76727 | 0.144233 | 8.620412 | 200 | 1479060 | -10373600
211.9 | 7.50966e-11 | 0.142233 |  | 211.9 | 59.48582 | 0.142233 | 8.460847 | 211.9 | 1382910 | -9843670
224.4 | 7.47546e-11 | 0.139983 |  | 224.4 | 59.21492 | 0.139983 | 8.289082 | 224.4 | 1291920 | -9339760
237.7 | 7.44089e-11 | 0.137956 |  | 237.7 | 58.94108 | 0.137956 | 8.131276 | 237.7 | 1208110 | -8863560
251.8 | 7.41074e-11 | 0.136043 |  | 251.8 | 58.70226 | 0.136043 | 7.986031 | 251.8 | 1131990 | -8406680
266.7 | 7.37872e-11 | 0.134172 |  | 266.7 | 58.44862 | 0.134172 | 7.842168 | 266.7 | 1057870 | -7974000
282.5 | 7.34776e-11 | 0.132195 |  | 282.5 | 58.20338 | 0.132195 | 7.694195 | 282.5 | 988996 | -7563600
299.2 | 7.31723e-11 | 0.130474 |  | 299.2 | 57.96154 | 0.130474 | 7.562474 | 299.2 | 923927 | -7174590
317 | 7.28568e-11 | 0.128529 |  | 317 | 57.71162 | 0.128529 | 7.417617 | 317 | 864586 | -6802440
335.8 | 7.25659e-11 | 0.126693 |  | 335.8 | 57.4812 | 0.126693 | 7.282465 | 335.8 | 808804 | -6451540
355.7 | 7.22553e-11 | 0.124963 |  | 355.7 | 57.23516 | 0.124963 | 7.152278 | 355.7 | 756394 | -6117110
376.7 | 7.19684e-11 | 0.123229 |  | 376.7 | 57.0079 | 0.123229 | 7.025027 | 376.7 | 708258 | -5802340
399.1 | 7.16767e-11 | 0.121487 |  | 399.1 | 56.77684 | 0.121487 | 6.897648 | 399.1 | 661286 | -5501270
422.7 | 7.13926e-11 | 0.119702 |  | 422.7 | 56.5518 | 0.119702 | 6.769363 | 422.7 | 618627 | -5216260
447.7 | 7.11159e-11 | 0.118205 |  | 447.7 | 56.33262 | 0.118205 | 6.658797 | 447.7 | 578148 | -4946090
474.3 | 7.08351e-11 | 0.116567 |  | 474.3 | 56.11019 | 0.116567 | 6.540596 | 474.3 | 540900 | -4688260
502.4 | 7.06011e-11 | 0.114896 |  | 502.4 | 55.92483 | 0.114896 | 6.425539 | 502.4 | 505507 | -4442690
532.1 | 7.03296e-11 | 0.1134 |  | 532.1 | 55.70977 | 0.1134 | 6.317488 | 532.1 | 472729 | -4211460
563.7 | 7.00617e-11 | 0.111827 |  | 563.7 | 55.49756 | 0.111827 | 6.206126 | 563.7 | 441755 | -3991910
597.1 | 6.98075e-11 | 0.110331 |  | 597.1 | 55.2962 | 0.110331 | 6.100885 | 597.1 | 413232 | -3783730
632.5 | 6.95546e-11 | 0.108818 |  | 632.5 | 55.09587 | 0.108818 | 5.995423 | 632.5 | 386506 | -3585950
669.9 | 6.93007e-11 | 0.107455 |  | 669.9 | 54.89475 | 0.107455 | 5.898716 | 669.9 | 361483 | -3398670
709.6 | 6.90555e-11 | 0.10597 |  | 709.6 | 54.70052 | 0.10597 | 5.796614 | 709.6 | 337910 | -3220840
751.7 | 6.8809e-11 | 0.104507 |  | 751.7 | 54.50527 | 0.104507 | 5.696182 | 751.7 | 316062 | -3051790
796.2 | 6.85691e-11 | 0.103245 |  | 796.2 | 54.31523 | 0.103245 | 5.607776 | 796.2 | 295730 | -2892200
843.4 | 6.83372e-11 | 0.101898 |  | 843.4 | 54.13154 | 0.101898 | 5.515896 | 843.4 | 276492 | -2740380
893.4 | 6.8106e-11 | 0.100503 |  | 893.4 | 53.9484 | 0.100503 | 5.421976 | 893.4 | 258480 | -2596300
946.3 | 6.78753e-11 | 0.0992178 |  | 946.3 | 53.76566 | 0.0992178 | 5.33451 | 946.3 | 241627 | -2459870
1002 | 6.7664e-11 | 0.0978255 |  | 1002 | 53.59828 | 0.0978255 | 5.243279 | 1002 | 225844 | -2330820
1062 | 6.74383e-11 | 0.0965434 |  | 1062 | 53.4195 | 0.0965434 | 5.1573 | 1062 | 211181 | -2207080
1125 | 6.72144e-11 | 0.0952765 |  | 1125 | 53.24214 | 0.0952765 | 5.072725 | 1125 | 197339 | -2090740
1191 | 6.69999e-11 | 0.0940171 |  | 1191 | 53.07223 | 0.0940171 | 4.989697 | 1191 | 184656 | -1981570
1262 | 6.6792e-11 | 0.0927614 |  | 1262 | 52.90755 | 0.0927614 | 4.907778 | 1262 | 172624 | -1876390
1337 | 6.65811e-11 | 0.0915741 |  | 1337 | 52.74049 | 0.0915741 | 4.829663 | 1337 | 161305 | -1776930
1416 | 6.638e-11 | 0.0903198 |  | 1416 | 52.5812 | 0.0903198 | 4.749123 | 1416 | 150808 | -1683310
1500 | 6.61741e-11 | 0.0892067 |  | 1500 | 52.4181 | 0.0892067 | 4.676045 | 1500 | 140915 | -1594120
1589 | 6.5975e-11 | 0.0879973 |  | 1589 | 52.26039 | 0.0879973 | 4.598773 | 1589 | 131722 | -1509640
1683 | 6.57786e-11 | 0.086836 |  | 1683 | 52.10481 | 0.086836 | 4.524573 | 1683 | 123127 | -1429760
1783 | 6.55831e-11 | 0.0857382 |  | 1783 | 51.94995 | 0.0857382 | 4.454095 | 1783 | 115052 | -1353820
1888 | 6.53955e-11 | 0.0845625 |  | 1888 | 51.80135 | 0.0845625 | 4.380452 | 1888 | 107550 | -1282380
2000 | 6.52108e-11 | 0.0834421 |  | 2000 | 51.65504 | 0.0834421 | 4.310205 | 2000 | 100470 | -1214210
2119 | 6.503e-11 | 0.0823205 |  | 2119 | 51.51183 | 0.0823205 | 4.240479 | 2119 | 93819 | -1149370
2244 | 6.4848e-11 | 0.0812697 |  | 2244 | 51.36766 | 0.0812697 | 4.174634 | 2244 | 87710.2 | -1088550
2377 | 6.46693e-11 | 0.0801597 |  | 2377 | 51.22611 | 0.0801597 | 4.10627 | 2377 | 81953 | -1030630
2518 | 6.44932e-11 | 0.0791272 |  | 2518 | 51.08662 | 0.0791272 | 4.042341 | 2518 | 76555.7 | -975718
2667 | 6.43176e-11 | 0.0780503 |  | 2667 | 50.94752 | 0.0780503 | 3.976469 | 2667 | 71510.7 | -923814
2825 | 6.41485e-11 | 0.0770155 |  | 2825 | 50.81357 | 0.0770155 | 3.913433 | 2825 | 66800.5 | -874571
2992 | 6.39814e-11 | 0.0759937 |  | 2992 | 50.68121 | 0.0759937 | 3.851452 | 2992 | 62403.2 | -828008
3170 | 6.38145e-11 | 0.0749657 |  | 3170 | 50.549 | 0.0749657 | 3.789441 | 3170 | 58272.2 | -783669
3358 | 6.36504e-11 | 0.0739405 |  | 3358 | 50.41901 | 0.0739405 | 3.728007 | 3358 | 54432.9 | -741756
3557 | 6.34907e-11 | 0.0729499 |  | 3557 | 50.29251 | 0.0729499 | 3.668834 | 3557 | 50821.8 | -702132
3767 | 6.33335e-11 | 0.0719833 |  | 3767 | 50.16799 | 0.0719833 | 3.611257 | 3767 | 47465.6 | -664706
3991 | 6.31777e-11 | 0.0710047 |  | 3991 | 50.04458 | 0.0710047 | 3.5534 | 3991 | 44307.2 | -629014
4227 | 6.30235e-11 | 0.0700463 |  | 4227 | 49.92243 | 0.0700463 | 3.496882 | 4227 | 41377.7 | -595409
4477 | 6.28748e-11 | 0.0691085 |  | 4477 | 49.80464 | 0.0691085 | 3.441924 | 4477 | 38639.9 | -563558
4743 | 6.27258e-11 | 0.0681484 |  | 4743 | 49.68662 | 0.0681484 | 3.386063 | 4743 | 36055.6 | -533260
5024 | 6.25805e-11 | 0.0672358 |  | 5024 | 49.57152 | 0.0672358 | 3.332981 | 5024 | 33664.1 | -504656
5321 | 6.24362e-11 | 0.066304 |  | 5321 | 49.45722 | 0.066304 | 3.279211 | 5321 | 31418.9 | -477640
5637 | 6.22929e-11 | 0.0653803 |  | 5637 | 49.34371 | 0.0653803 | 3.226106 | 5637 | 29316 | -451936
5971 | 6.21535e-11 | 0.0644809 |  | 5971 | 49.23328 | 0.0644809 | 3.174606 | 5971 | 27362.9 | -427648
6325 | 6.20167e-11 | 0.063588 |  | 6325 | 49.12492 | 0.063588 | 3.123755 | 6325 | 25531.5 | -404647
6699 | 6.18823e-11 | 0.0626906 |  | 6699 | 49.01846 | 0.0626906 | 3.072997 | 6699 | 23824.8 | -382917
7096 | 6.17499e-11 | 0.0618285 |  | 7096 | 48.91358 | 0.0618285 | 3.024253 | 7096 | 22234 | -362303
7517 | 6.16193e-11 | 0.0609868 |  | 7517 | 48.81013 | 0.0609868 | 2.976774 | 7517 | 20746.1 | -342762
7962 | 6.14921e-11 | 0.060142 |  | 7962 | 48.70937 | 0.060142 | 2.929479 | 7962 | 19358.3 | -324298
8434 | 6.13658e-11 | 0.0592903 |  | 8434 | 48.60933 | 0.0592903 | 2.882062 | 8434 | 18054.8 | -306806
8934 | 6.12413e-11 | 0.0584639 |  | 8934 | 48.51071 | 0.0584639 | 2.836125 | 8934 | 16837.7 | -290252
9463 | 6.11203e-11 | 0.0576391 |  | 9463 | 48.41486 | 0.0576391 | 2.790589 | 9463 | 15705.2 | -274593
10020 | 6.10012e-11 | 0.0568474 |  | 10020 | 48.32052 | 0.0568474 | 2.746896 | 10020 | 14656.7 | -259856
10620 | 6.08813e-11 | 0.056018 |  | 10620 | 48.22554 | 0.056018 | 2.701498 | 10620 | 13654.9 | -245677
11250 | 6.07652e-11 | 0.0552056 |  | 11250 | 48.13358 | 0.0552056 | 2.657243 | 11250 | 12728.7 | -232380
11910 | 6.06523e-11 | 0.0544216 |  | 11910 | 48.04415 | 0.0544216 | 2.614639 | 11910 | 11874.8 | -219929
12620 | 6.05391e-11 | 0.0536416 |  | 12620 | 47.95448 | 0.0536416 | 2.572355 | 12620 | 11065.8 | -207961
13370 | 6.04286e-11 | 0.0528806 |  | 13370 | 47.86695 | 0.0528806 | 2.531233 | 13370 | 10311.8 | -196669
14160 | 6.03204e-11 | 0.0521311 |  | 14160 | 47.78124 | 0.0521311 | 2.490889 | 14160 | 9617.31 | -186044
15000 | 6.02134e-11 | 0.0513831 |  | 15000 | 47.69648 | 0.0513831 | 2.450793 | 15000 | 8965.27 | -175950
15890 | 6.01077e-11 | 0.0506552 |  | 15890 | 47.61276 | 0.0506552 | 2.411834 | 15890 | 8359.09 | -166398
16830 | 6.00045e-11 | 0.049925 |  | 16830 | 47.53101 | 0.049925 | 2.372986 | 16830 | 7789.73 | -157384
17830 | 5.9902e-11 | 0.0491926 |  | 17830 | 47.44982 | 0.0491926 | 2.33418 | 17830 | 7257.87 | -148819
18880 | 5.98021e-11 | 0.048482 |  | 18880 | 47.37068 | 0.048482 | 2.296625 | 18880 | 6766.49 | -140785
20000 | 5.97032e-11 | 0.0477793 |  | 20000 | 47.29234 | 0.0477793 | 2.259595 | 20000 | 6305.92 | -133127
21190 | 5.9606e-11 | 0.047077 |  | 21190 | 47.21535 | 0.047077 | 2.222757 | 21190 | 5874.4 | -125863
22440 | 5.95104e-11 | 0.0463945 |  | 22440 | 47.13962 | 0.0463945 | 2.187019 | 22440 | 5476.52 | -119048
23770 | 5.94171e-11 | 0.0457316 |  | 23770 | 47.06572 | 0.0457316 | 2.15239 | 23770 | 5103.42 | -112569
25180 | 5.93239e-11 | 0.0450584 |  | 25180 | 46.99189 | 0.0450584 | 2.117379 | 25180 | 4754.18 | -106435
26670 | 5.92334e-11 | 0.044392 |  | 26670 | 46.9202 | 0.044392 | 2.082882 | 26670 | 4429.39 | -100648
28250 | 5.9144e-11 | 0.0437407 |  | 28250 | 46.84939 | 0.0437407 | 2.049225 | 28250 | 4126.68 | -95166.5
29920 | 5.90604e-11 | 0.0430753 |  | 29920 | 46.78316 | 0.0430753 | 2.015199 | 29920 | 3843.36 | -89985.7
31700 | 5.89769e-11 | 0.0424541 |  | 31700 | 46.71702 | 0.0424541 | 1.983329 | 31700 | 3579.56 | -85056.9
33580 | 5.88914e-11 | 0.0418155 |  | 33580 | 46.6493 | 0.0418155 | 1.950664 | 33580 | 3333.5 | -80414.7
35570 | 5.88078e-11 | 0.0411916 |  | 35570 | 46.58307 | 0.0411916 | 1.918831 | 35570 | 3104.35 | -76026.8
37670 | 5.87266e-11 | 0.0405766 |  | 37670 | 46.51875 | 0.0405766 | 1.887573 | 37670 | 2891.5 | -71890.5
39910 | 5.86454e-11 | 0.0399718 |  | 39910 | 46.45443 | 0.0399718 | 1.856867 | 39910 | 2692.24 | -67952.3
42270 | 5.8565e-11 | 0.0393736 |  | 42270 | 46.39075 | 0.0393736 | 1.826571 | 42270 | 2507.27 | -64247.9
44770 | 5.84865e-11 | 0.038783 |  | 44770 | 46.32856 | 0.038783 | 1.796761 | 44770 | 2335.51 | -60743.6
47430 | 5.84087e-11 | 0.0382035 |  | 47430 | 46.26694 | 0.0382035 | 1.767559 | 47430 | 2174.61 | -57414.7
50240 | 5.83327e-11 | 0.0376349 |  | 50240 | 46.20674 | 0.0376349 | 1.738986 | 50240 | 2024.83 | -54275.2
53210 | 5.82586e-11 | 0.0370646 |  | 53210 | 46.14804 | 0.0370646 | 1.710459 | 53210 | 1885.65 | -51312.5
56370 | 5.81853e-11 | 0.0365105 |  | 56370 | 46.08998 | 0.0365105 | 1.682768 | 56370 | 1755.5 | -48498.7
59710 | 5.81132e-11 | 0.0359634 |  | 59710 | 46.03286 | 0.0359634 | 1.655498 | 59710 | 1634.44 | -45844
63250 | 5.8042e-11 | 0.0354197 |  | 63250 | 45.97647 | 0.0354197 | 1.628473 | 63250 | 1521.51 | -43332.1
66990 | 5.79718e-11 | 0.0348904 |  | 66990 | 45.92086 | 0.0348904 | 1.602197 | 66990 | 1416.78 | -40963.1
70960 | 5.79034e-11 | 0.0343628 |  | 70960 | 45.86668 | 0.0343628 | 1.576107 | 70960 | 1319.05 | -38718
75170 | 5.78356e-11 | 0.0338449 |  | 75170 | 45.81297 | 0.0338449 | 1.550535 | 75170 | 1227.88 | -36593.5
79620 | 5.77688e-11 | 0.033336 |  | 79620 | 45.76006 | 0.033336 | 1.525457 | 79620 | 1143.16 | -34588.8
84340 | 5.77036e-11 | 0.0328322 |  | 84340 | 45.70841 | 0.0328322 | 1.500708 | 84340 | 1064.11 | -32690.9
89340 | 5.76389e-11 | 0.0323385 |  | 89340 | 45.65716 | 0.0323385 | 1.476484 | 89340 | 990.658 | -30896.4
94630 | 5.75757e-11 | 0.0318543 |  | 94630 | 45.6071 | 0.0318543 | 1.452782 | 94630 | 922.171 | -29201.8
100200 | 5.75099e-11 | 0.0311405 |  | 100200 | 45.55498 | 0.0311405 | 1.418605 | 100200 | 852.394 | -27611.2
106200 | 5.74478e-11 | 0.0306642 |  | 106200 | 45.50579 | 0.0306642 | 1.395398 | 106200 | 792.769 | -26079.7
112500 | 5.73867e-11 | 0.0301967 |  | 112500 | 45.45739 | 0.0301967 | 1.372663 | 112500 | 737.732 | -24646
119100 | 5.73274e-11 | 0.0297511 |  | 119100 | 45.41041 | 0.0297511 | 1.35101 | 119100 | 687.325 | -23304.8
126200 | 5.72704e-11 | 0.0292991 |  | 126200 | 45.36526 | 0.0292991 | 1.329161 | 126200 | 639.52 | -22015.8
133700 | 5.72132e-11 | 0.0288582 |  | 133700 | 45.31995 | 0.0288582 | 1.307852 | 133700 | 595.109 | -20801.8
141600 | 5.71575e-11 | 0.0284291 |  | 141600 | 45.27583 | 0.0284291 | 1.287151 | 141600 | 554.101 | -19660.9
150000 | 5.71022e-11 | 0.0280053 |  | 150000 | 45.23203 | 0.0280053 | 1.266736 | 150000 | 515.742 | -18578.1
158900 | 5.70478e-11 | 0.0275884 |  | 158900 | 45.18894 | 0.0275884 | 1.24669 | 158900 | 480.093 | -17554.5
168300 | 5.69948e-11 | 0.0271754 |  | 168300 | 45.14695 | 0.0271754 | 1.226887 | 168300 | 446.915 | -16589.7
178300 | 5.69423e-11 | 0.0267748 |  | 178300 | 45.10537 | 0.0267748 | 1.207687 | 178300 | 416.023 | -15674
188800 | 5.68914e-11 | 0.0263857 |  | 188800 | 45.06505 | 0.0263857 | 1.189073 | 188800 | 387.529 | -14815.7
200000 | 5.68405e-11 | 0.0259884 |  | 200000 | 45.02473 | 0.0259884 | 1.170121 | 200000 | 360.653 | -13998.7
211900 | 5.67896e-11 | 0.0256094 |  | 211900 | 44.98441 | 0.0256094 | 1.152024 | 211900 | 335.713 | -13224.5
224400 | 5.674e-11 | 0.0252422 |  | 224400 | 44.94512 | 0.0252422 | 1.134514 | 224400 | 312.762 | -12499
237700 | 5.66912e-11 | 0.0248718 |  | 237700 | 44.90646 | 0.0248718 | 1.116905 | 237700 | 291.214 | -11809.9
251800 | 5.6644e-11 | 0.0245135 |  | 251800 | 44.86908 | 0.0245135 | 1.099898 | 251800 | 271.159 | -11157.9
266700 | 5.65971e-11 | 0.0241591 |  | 266700 | 44.83193 | 0.0241591 | 1.083099 | 266700 | 252.592 | -10543.4
282500 | 5.65536e-11 | 0.0237816 |  | 282500 | 44.79747 | 0.0237816 | 1.065355 | 282500 | 234.869 | -9961.43
299200 | 5.65082e-11 | 0.023444 |  | 299200 | 44.76151 | 0.023444 | 1.049389 | 299200 | 218.797 | -9413.07
317000 | 5.64629e-11 | 0.0231123 |  | 317000 | 44.72562 | 0.0231123 | 1.033712 | 317000 | 203.789 | -8891.64
335800 | 5.64188e-11 | 0.0227728 |  | 335800 | 44.69069 | 0.0227728 | 1.017732 | 335800 | 189.697 | -8400.54
355700 | 5.63759e-11 | 0.0224596 |  | 355700 | 44.65671 | 0.0224596 | 1.002972 | 355700 | 176.768 | -7936.59
376700 | 5.6334e-11 | 0.0221566 |  | 376700 | 44.62352 | 0.0221566 | 0.9887054 | 376700 | 164.821 | -7499.79
399100 | 5.62913e-11 | 0.0218438 |  | 399100 | 44.58969 | 0.0218438 | 0.9740084 | 399100 | 153.479 | -7084.21
422700 | 5.62489e-11 | 0.0215347 |  | 422700 | 44.55611 | 0.0215347 | 0.9595024 | 422700 | 142.98 | -6693.77
447700 | 5.62072e-11 | 0.0212515 |  | 447700 | 44.52308 | 0.0212515 | 0.9461822 | 447700 | 133.334 | -6324.69
474300 | 5.6166e-11 | 0.020967 |  | 474300 | 44.49044 | 0.020967 | 0.9328311 | 474300 | 124.286 | -5974.39
502400 | 5.61257e-11 | 0.0206817 |  | 502400 | 44.45852 | 0.0206817 | 0.9194777 | 502400 | 115.805 | -5644.35
532100 | 5.60868e-11 | 0.0204168 |  | 532100 | 44.4277 | 0.0204168 | 0.9070716 | 532100 | 108.021 | -5333.01
563700 | 5.60491e-11 | 0.0201556 |  | 563700 | 44.39784 | 0.0201556 | 0.8948651 | 563700 | 100.748 | -5037.5
597100 | 5.60117e-11 | 0.019886 |  | 597100 | 44.36822 | 0.019886 | 0.8823063 | 597100 | 93.9008 | -4758.87
632500 | 5.59736e-11 | 0.0196399 |  | 632500 | 44.33804 | 0.0196399 | 0.8707946 | 632500 | 87.6477 | -4495.58
669900 | 5.5936e-11 | 0.0193891 |  | 669900 | 44.30825 | 0.0193891 | 0.8590971 | 669900 | 81.7159 | -4247.43
709600 | 5.59003e-11 | 0.019152 |  | 709600 | 44.27997 | 0.019152 | 0.84805 | 709600 | 76.2876 | -4012.38
751700 | 5.58643e-11 | 0.0189093 |  | 751700 | 44.25146 | 0.0189093 | 0.8367641 | 751700 | 71.1461 | -3790.1
796200 | 5.58289e-11 | 0.0186882 |  | 796200 | 44.22342 | 0.0186882 | 0.826456 | 796200 | 66.4394 | -3580.55
843400 | 5.57925e-11 | 0.0184492 |  | 843400 | 44.19458 | 0.0184492 | 0.8153547 | 843400 | 61.9761 | -3382.39
893400 | 5.57564e-11 | 0.0182497 |  | 893400 | 44.16599 | 0.0182497 | 0.806016 | 893400 | 57.8982 | -3195.14
946300 | 5.57223e-11 | 0.0180434 |  | 946300 | 44.13898 | 0.0180434 | 0.7964172 | 946300 | 54.0836 | -3018.39
1002000 | 5.56849e-11 | 0.0178398 |  | 1002000 | 44.10935 | 0.0178398 | 0.786902 | 1002000 | 50.5486 | -2852.51
1062000 | 5.56502e-11 | 0.0176472 |  | 1062000 | 44.08186 | 0.0176472 | 0.7779215 | 1062000 | 47.2052 | -2693.04
1125000 | 5.56189e-11 | 0.0174442 |  | 1125000 | 44.05707 | 0.0174442 | 0.7685403 | 1125000 | 44.0852 | -2543.65
1191000 | 5.55854e-11 | 0.0172605 |  | 1191000 | 44.03053 | 0.0172605 | 0.759989 | 1191000 | 41.2273 | -2404.16
1262000 | 5.55524e-11 | 0.0170582 |  | 1262000 | 44.00439 | 0.0170582 | 0.7506357 | 1262000 | 38.4879 | -2270.24
1337000 | 5.55204e-11 | 0.0168936 |  | 1337000 | 43.97905 | 0.0168936 | 0.7429644 | 1337000 | 35.9968 | -2144.13
1416000 | 5.54889e-11 | 0.0167106 |  | 1416000 | 43.95409 | 0.0167106 | 0.7344993 | 1416000 | 33.6336 | -2025.66
1500000 | 5.54568e-11 | 0.016546 |  | 1500000 | 43.92867 | 0.016546 | 0.7268437 | 1500000 | 31.492 | -1913.3
1589000 | 5.54257e-11 | 0.016372 |  | 1589000 | 43.90403 | 0.016372 | 0.7187968 | 1589000 | 29.4186 | -1807.18
1683000 | 5.53956e-11 | 0.0162109 |  | 1683000 | 43.88019 | 0.0162109 | 0.7113373 | 1683000 | 27.5146 | -1707.15
1783000 | 5.53643e-11 | 0.0160756 |  | 1783000 | 43.85539 | 0.0160756 | 0.7050018 | 1783000 | 25.7796 | -1612.35
1888000 | 5.53334e-11 | 0.0159085 |  | 1888000 | 43.83092 | 0.0159085 | 0.6972842 | 1888000 | 24.1014 | -1523.54
2000000 | 5.53027e-11 | 0.0157447 |  | 2000000 | 43.8066 | 0.0157447 | 0.6897218 | 2000000 | 22.5246 | -1439.03

## CsTaTeO6
Thickness = |  | 0.48 | mm
Diameter = |  |  | mm
Surface Area = |  | 1.275e-05 | mm^2 | 1.275e-05
Raw Data |  |  |  | Frequency | Permitivity | Loss Tangent | Imaginary | Raw Data |  |  | R | -X
20 | 5.39268e-10 | 1.7103 |  | 20 | 2293.508 | 1.7103 | 3922.587 | 20 | 7342670 | -4348890 | 195039.7 | 115517.4
21.19 | 5.20714e-10 | 1.70278 |  | 21.19 | 2214.598 | 1.70278 | 3770.973 | 21.19 | 7167550 | -4311030 | 190388 | 114511.7
22.44 | 5.03775e-10 | 1.68561 |  | 22.44 | 2142.556 | 1.68561 | 3611.514 | 22.44 | 7004170 | -4266840 | 186048.3 | 113337.9375
23.77 | 4.88321e-10 | 1.67002 |  | 23.77 | 2076.83 | 1.67002 | 3468.348 | 23.77 | 6868060 | -4214890 | 182432.8 | 111958
25.18 | 4.73252e-10 | 1.65426 |  | 25.18 | 2012.742 | 1.65426 | 3329.598 | 25.18 | 6713890 | -4157830 | 178337.7 | 110442.4
26.67 | 4.57786e-10 | 1.64164 |  | 26.67 | 1946.965 | 1.64164 | 3196.216 | 26.67 | 6567520 | -4099900 | 174449.75 | 108903.6
28.25 | 4.44019e-10 | 1.62651 |  | 28.25 | 1888.414 | 1.62651 | 3071.524 | 28.25 | 6420400 | -4035090 | 170541.875 | 107182.1
29.92 | 4.30669e-10 | 1.61221 |  | 29.92 | 1831.636 | 1.61221 | 2952.982 | 29.92 | 6274490 | -3972280 | 166666.1 | 105513.6875
31.7 | 4.16323e-10 | 1.60566 |  | 31.7 | 1770.623 | 1.60566 | 2843.018 | 31.7 | 6125380 | -3921710 | 162705.4 | 104170.4
33.58 | 4.03107e-10 | 1.58783 |  | 33.58 | 1714.415 | 1.58783 | 2722.2 | 33.58 | 6001990 | -3831010 | 159427.9 | 101761.2
35.57 | 3.9196e-10 | 1.57353 |  | 35.57 | 1667.007 | 1.57353 | 2623.085 | 35.57 | 5854960 | -3805940 | 155522.375 | 101095.3
37.67 | 3.79971e-10 | 1.5608 |  | 37.67 | 1616.018 | 1.5608 | 2522.28 | 37.67 | 5715690 | -3722750 | 151823 | 98885.55
39.91 | 3.67369e-10 | 1.55337 |  | 39.91 | 1562.421 | 1.55337 | 2427.018 | 39.91 | 5582820 | -3663070 | 148293.7 | 97300.3
42.27 | 3.55728e-10 | 1.54323 |  | 42.27 | 1512.912 | 1.54323 | 2334.771 | 42.27 | 5449470 | -3610260 | 144751.5 | 95897.53125
44.77 | 3.44353e-10 | 1.5325 |  | 44.77 | 1464.534 | 1.5325 | 2244.399 | 44.77 | 5330900 | -3536080 | 141602 | 93927.125
47.43 | 3.34768e-10 | 1.52308 |  | 47.43 | 1423.769 | 1.52308 | 2168.514 | 47.43 | 5191680 | -3455930 | 137904 | 91798.14
50.24 | 3.25032e-10 | 1.49963 |  | 50.24 | 1382.362 | 1.49963 | 2073.031 | 50.24 | 5098710 | -3420820 | 135434.5 | 90865.53125
53.21 | 3.13949e-10 | 1.5021 |  | 53.21 | 1335.226 | 1.5021 | 2005.643 | 53.21 | 4945920 | -3355180 | 131376 | 89121.96875
56.37 | 3.02738e-10 | 1.49868 |  | 56.37 | 1287.545 | 1.49868 | 1929.619 | 56.37 | 4840480 | -3292070 | 128575.25 | 87445.61
59.71 | 2.94149e-10 | 1.48445 |  | 59.71 | 1251.016 | 1.48445 | 1857.071 | 59.71 | 4722070 | -3230660 | 125430 | 85814.40625
63.25 | 2.85018e-10 | 1.47501 |  | 63.25 | 1212.182 | 1.47501 | 1787.981 | 63.25 | 4606110 | -3166750 | 122349.8 | 84116.8
66.99 | 2.75583e-10 | 1.47035 |  | 66.99 | 1172.055 | 1.47035 | 1723.331 | 66.99 | 4493540 | -3112980 | 119359.7 | 82688.53125
70.96 | 2.67146e-10 | 1.46278 |  | 70.96 | 1136.173 | 1.46278 | 1661.971 | 70.96 | 4394100 | -3054350 | 116718.3 | 81131.17
75.17 | 2.58673e-10 | 1.4564 |  | 75.17 | 1100.137 | 1.4564 | 1602.239 | 75.17 | 4292370 | -2995210 | 114016.1 | 79560.27
79.62 | 2.50571e-10 | 1.44985 |  | 79.62 | 1065.679 | 1.44985 | 1545.075 | 79.62 | 4186950 | -2938650 | 111215.9 | 78057.89
84.34 | 2.43045e-10 | 1.43994 |  | 84.34 | 1033.671 | 1.43994 | 1488.424 | 84.34 | 4090110 | -2883610 | 108643.5 | 76595.89
89.34 | 2.34993e-10 | 1.43804 |  | 89.34 | 999.4258 | 1.43804 | 1437.214 | 89.34 | 3991540 | -2830340 | 106025.3 | 75180.90625
94.63 | 2.26825e-10 | 1.43679 |  | 94.63 | 964.6873 | 1.43679 | 1386.053 | 94.63 | 3906020 | -2766910 | 103753.7 | 73496.05
100.2 | 2.20096e-10 | 1.42637 |  | 100.2 | 936.0688 | 1.42637 | 1335.18 | 100.2 | 3803540 | -2719540 | 101031.5 | 72237.78125
106.2 | 2.13279e-10 | 1.42013 |  | 106.2 | 907.0761 | 1.42013 | 1288.166 | 106.2 | 3707410 | -2656990 | 98478.08 | 70576.3
112.5 | 2.06425e-10 | 1.41531 |  | 112.5 | 877.926 | 1.41531 | 1242.537 | 112.5 | 3623240 | -2601610 | 96242.3125 | 69105.27
119.1 | 1.999e-10 | 1.41082 |  | 119.1 | 850.1752 | 1.41082 | 1199.444 | 119.1 | 3535430 | -2549850 | 93909.86 | 67730.39
126.2 | 1.93655e-10 | 1.40555 |  | 126.2 | 823.6152 | 1.40555 | 1157.632 | 126.2 | 3447890 | -2496450 | 91584.58 | 66311.95
133.7 | 1.87404e-10 | 1.40155 |  | 133.7 | 797.0297 | 1.40155 | 1117.077 | 133.7 | 3368330 | -2446290 | 89471.27 | 64979.58
141.6 | 1.81436e-10 | 1.39683 |  | 141.6 | 771.6477 | 1.39683 | 1077.861 | 141.6 | 3288300 | -2396540 | 87345.46875 | 63658.09375
150 | 1.7551e-10 | 1.39247 |  | 150 | 746.4444 | 1.39247 | 1039.401 | 150 | 3210150 | -2346150 | 85269.61 | 62319.61
158.9 | 1.69816e-10 | 1.38894 |  | 158.9 | 722.2278 | 1.38894 | 1003.131 | 158.9 | 3132900 | -2296440 | 83217.65625 | 60999.1875
168.3 | 1.6432e-10 | 1.38536 |  | 168.3 | 698.8533 | 1.38536 | 968.1635 | 168.3 | 3059640 | -2249450 | 81271.6875 | 59751.02
178.3 | 1.59012e-10 | 1.38237 |  | 178.3 | 676.2784 | 1.38237 | 934.867 | 178.3 | 2987610 | -2200890 | 79358.39 | 58461.14
188.8 | 1.53753e-10 | 1.38019 |  | 188.8 | 653.9119 | 1.38019 | 902.5226 | 188.8 | 2916750 | -2153400 | 77476.17 | 57199.6875
200 | 1.48738e-10 | 1.37791 |  | 200 | 632.5831 | 1.37791 | 871.6425 | 200 | 2846940 | -2107270 | 75621.84375 | 55974.36
211.9 | 1.439e-10 | 1.37439 |  | 211.9 | 612.007 | 1.37439 | 841.1364 | 211.9 | 2780420 | -2061280 | 73854.90625 | 54752.75
224.4 | 1.39153e-10 | 1.37255 |  | 224.4 | 591.818 | 1.37255 | 812.2998 | 224.4 | 2714190 | -2017950 | 72095.67 | 53601.8
237.7 | 1.34575e-10 | 1.37018 |  | 237.7 | 572.3478 | 1.37018 | 784.2195 | 237.7 | 2650330 | -1974220 | 70399.39 | 52440.21875
251.8 | 1.30196e-10 | 1.36784 |  | 251.8 | 553.7239 | 1.36784 | 757.4057 | 251.8 | 2586970 | -1930240 | 68716.39 | 51272
266.7 | 1.25884e-10 | 1.36632 |  | 266.7 | 535.3849 | 1.36632 | 731.5072 | 266.7 | 2526270 | -1885920 | 67104.05 | 50094.75
282.5 | 1.21765e-10 | 1.36404 |  | 282.5 | 517.8668 | 1.36404 | 706.3911 | 282.5 | 2466340 | -1844830 | 65512.15625 | 49003.3
299.2 | 1.17745e-10 | 1.36205 |  | 299.2 | 500.7698 | 1.36205 | 682.0735 | 299.2 | 2409400 | -1805210 | 63999.6875 | 47950.89
317 | 1.13826e-10 | 1.36031 |  | 317 | 484.1022 | 1.36031 | 658.5291 | 317 | 2352150 | -1765620 | 62478.98 | 46899.28125
335.8 | 1.10041e-10 | 1.35893 |  | 335.8 | 468.0046 | 1.35893 | 635.9855 | 335.8 | 2296150 | -1725000 | 60991.48 | 45820.3125
355.7 | 1.06383e-10 | 1.35754 |  | 355.7 | 452.4472 | 1.35754 | 614.2151 | 355.7 | 2242490 | -1688320 | 59566.14 | 44846
376.7 | 1.0284e-10 | 1.35576 |  | 376.7 | 437.3788 | 1.35576 | 592.9806 | 376.7 | 2190300 | -1651270 | 58179.84375 | 43861.86
399.1 | 9.94165e-11 | 1.35415 |  | 399.1 | 422.8186 | 1.35415 | 572.5598 | 399.1 | 2138990 | -1616100 | 56816.92 | 42927.65625
422.7 | 9.61182e-11 | 1.35232 |  | 422.7 | 408.7909 | 1.35232 | 552.8162 | 422.7 | 2088480 | -1580370 | 55475.25 | 41978.58
447.7 | 9.2909e-11 | 1.3509 |  | 447.7 | 395.1422 | 1.3509 | 533.7976 | 447.7 | 2039200 | -1545470 | 54166.25 | 41051.55
474.3 | 8.98318e-11 | 1.34836 |  | 474.3 | 382.0549 | 1.34836 | 515.1475 | 474.3 | 1991450 | -1511850 | 52897.89 | 40158.52
502.4 | 8.68624e-11 | 1.34641 |  | 502.4 | 369.426 | 1.34641 | 497.3989 | 502.4 | 1944160 | -1478820 | 51641.75 | 39281.15625
532.1 | 8.39797e-11 | 1.34442 |  | 532.1 | 357.1659 | 1.34442 | 480.1809 | 532.1 | 1898870 | -1447190 | 50438.73 | 38440.98
563.7 | 8.11953e-11 | 1.34216 |  | 563.7 | 345.3238 | 1.34216 | 463.4798 | 563.7 | 1853670 | -1415890 | 49238.11 | 37609.58
597.1 | 7.85064e-11 | 1.33998 |  | 597.1 | 333.8879 | 1.33998 | 447.4031 | 597.1 | 1809720 | -1385830 | 48070.6875 | 36811.11
632.5 | 7.58961e-11 | 1.33763 |  | 632.5 | 322.7863 | 1.33763 | 431.7686 | 632.5 | 1766920 | -1356150 | 46933.8125 | 36022.73
669.9 | 7.33851e-11 | 1.3352 |  | 669.9 | 312.107 | 1.3352 | 416.7253 | 669.9 | 1725430 | -1327730 | 45831.73 | 35267.83
709.6 | 7.09566e-11 | 1.33253 |  | 709.6 | 301.7786 | 1.33253 | 402.129 | 709.6 | 1684350 | -1299280 | 44740.55 | 34512.125
751.7 | 6.86021e-11 | 1.32999 |  | 751.7 | 291.7649 | 1.32999 | 388.0444 | 751.7 | 1644580 | -1272070 | 43684.15625 | 33789.36
796.2 | 6.6359e-11 | 1.32682 |  | 796.2 | 282.225 | 1.32682 | 374.4618 | 796.2 | 1605120 | -1245580 | 42636 | 33085.71875
843.4 | 6.41784e-11 | 1.32346 |  | 843.4 | 272.9509 | 1.32346 | 361.2396 | 843.4 | 1566870 | -1219300 | 41619.98 | 32387.65625
893.4 | 6.2088e-11 | 1.31988 |  | 893.4 | 264.0604 | 1.31988 | 348.5281 | 893.4 | 1529160 | -1193840 | 40618.3125 | 31711.375
946.3 | 6.00669e-11 | 1.31621 |  | 946.3 | 255.4647 | 1.31621 | 336.2452 | 946.3 | 1492050 | -1168690 | 39632.58 | 31043.33
1002 | 5.81379e-11 | 1.31213 |  | 1002 | 247.2606 | 1.31213 | 324.4381 | 1002 | 1455560 | -1144800 | 38663.3125 | 30408.75
1062 | 5.62376e-11 | 1.30772 |  | 1062 | 239.1786 | 1.30772 | 312.7787 | 1062 | 1419820 | -1120630 | 37713.96875 | 29766.73
1125 | 5.44189e-11 | 1.30349 |  | 1125 | 231.4437 | 1.30349 | 301.6846 | 1125 | 1385020 | -1097650 | 36789.59375 | 29156.33
1191 | 5.26883e-11 | 1.2988 |  | 1191 | 224.0835 | 1.2988 | 291.0396 | 1191 | 1351260 | -1075540 | 35892.84375 | 28569.03125
1262 | 5.1005e-11 | 1.29352 |  | 1262 | 216.9244 | 1.29352 | 280.596 | 1262 | 1317500 | -1053530 | 34996.09375 | 27984.39
1337 | 4.93883e-11 | 1.28813 |  | 1337 | 210.0486 | 1.28813 | 270.5698 | 1337 | 1284330 | -1032110 | 34115.02 | 27415.42
1416 | 4.78346e-11 | 1.28289 |  | 1416 | 203.4407 | 1.28289 | 260.992 | 1416 | 1252210 | -1011110 | 33261.83 | 26857.61
1500 | 4.63412e-11 | 1.27675 |  | 1500 | 197.0892 | 1.27675 | 251.6337 | 1500 | 1220360 | -990682 | 32415.8125 | 26314.99
1589 | 4.4893e-11 | 1.27063 |  | 1589 | 190.93 | 1.27063 | 242.6014 | 1589 | 1189170 | -970638 | 31587.33 | 25782.57
1683 | 4.35081e-11 | 1.26404 |  | 1683 | 185.0401 | 1.26404 | 233.898 | 1683 | 1158540 | -951104 | 30773.71875 | 25263.7
1783 | 4.21666e-11 | 1.2574 |  | 1783 | 179.3346 | 1.2574 | 225.4954 | 1783 | 1128430 | -932188 | 29973.92 | 24761.24375
1888 | 4.08882e-11 | 1.2501 |  | 1888 | 173.8976 | 1.2501 | 217.3894 | 1888 | 1098920 | -913489 | 29190.0625 | 24264.55
2000 | 3.96565e-11 | 1.24253 |  | 2000 | 168.6592 | 1.24253 | 209.5641 | 2000 | 1069720 | -894942 | 28414.4375 | 23771.9
2119 | 3.84645e-11 | 1.23467 |  | 2119 | 163.5896 | 1.23467 | 201.9792 | 2119 | 1041030 | -876789 | 27652.36 | 23289.71
2244 | 3.73235e-11 | 1.22669 |  | 2244 | 158.7369 | 1.22669 | 194.721 | 2244 | 1013130 | -859280 | 26911.27 | 22824.625
2377 | 3.62314e-11 | 1.21894 |  | 2377 | 154.0922 | 1.21894 | 187.8292 | 2377 | 985649 | -842051 | 26181.3 | 22366.98
2518 | 3.51788e-11 | 1.21092 |  | 2518 | 149.6155 | 1.21092 | 181.1724 | 2518 | 958652 | -825198 | 25464.19375 | 21919.32
2667 | 3.41604e-11 | 1.20189 |  | 2667 | 145.2843 | 1.20189 | 174.6157 | 2667 | 932023 | -808357 | 24756.86 | 21471.98
2825 | 3.31803e-11 | 1.19277 |  | 2825 | 141.1159 | 1.19277 | 168.3188 | 2825 | 905968 | -791989 | 24064.775 | 21037.21
2992 | 3.22374e-11 | 1.18345 |  | 2992 | 137.1057 | 1.18345 | 162.2578 | 2992 | 880274 | -775953 | 23382.28 | 20611.25
3170 | 3.13275e-11 | 1.17396 |  | 3170 | 133.2359 | 1.17396 | 156.4137 | 3170 | 855092 | -760098 | 22713.38125 | 20190.1
3358 | 3.04554e-11 | 1.16413 |  | 3358 | 129.5269 | 1.16413 | 150.7861 | 3358 | 830403 | -744673 | 22057.58 | 19780.38
3557 | 2.96124e-11 | 1.1542 |  | 3557 | 125.9416 | 1.1542 | 145.3618 | 3557 | 806213 | -729432 | 21415.03 | 19375.5375
3767 | 2.88041e-11 | 1.14419 |  | 3767 | 122.5039 | 1.14419 | 140.1677 | 3767 | 782471 | -714361 | 20784.39 | 18975.21
3991 | 2.80201e-11 | 1.13382 |  | 3991 | 119.1696 | 1.13382 | 135.1168 | 3991 | 759098 | -699696 | 20163.54 | 18585.675
4227 | 2.72704e-11 | 1.12327 |  | 4227 | 115.9811 | 1.12327 | 130.2781 | 4227 | 736300 | -685240 | 19557.96875 | 18201.6875
4477 | 2.6545e-11 | 1.11265 |  | 4477 | 112.8959 | 1.11265 | 125.6137 | 4477 | 713901 | -670962 | 18963 | 17822.43
4743 | 2.58452e-11 | 1.10174 |  | 4743 | 109.9197 | 1.10174 | 121.1029 | 4743 | 691837 | -656863 | 18376.92 | 17447.92
5024 | 2.51719e-11 | 1.09089 |  | 5024 | 107.0562 | 1.09089 | 116.7865 | 5024 | 670291 | -642917 | 17804.6 | 17077.48
5321 | 2.45269e-11 | 1.07971 |  | 5321 | 104.313 | 1.07971 | 112.6278 | 5321 | 649280 | -629485 | 17246.5 | 16720.7
5637 | 2.38985e-11 | 1.06871 |  | 5637 | 101.6404 | 1.06871 | 108.6241 | 5637 | 628612 | -616141 | 16697.50625 | 16366.25
5971 | 2.32972e-11 | 1.05729 |  | 5971 | 99.08305 | 1.05729 | 104.7595 | 5971 | 608395 | -602872 | 16160.49 | 16013.7875
6325 | 2.27165e-11 | 1.04609 |  | 6325 | 96.61333 | 1.04609 | 101.0662 | 6325 | 588568 | -589736 | 15633.8375 | 15664.8625
6699 | 2.21587e-11 | 1.03469 |  | 6699 | 94.241 | 1.03469 | 97.51022 | 6699 | 569242 | -576826 | 15120.49 | 15321.94
7096 | 2.16199e-11 | 1.02317 |  | 7096 | 91.94949 | 1.02317 | 94.07996 | 7096 | 550302 | -564041 | 14617.4 | 14982.34
7517 | 2.10984e-11 | 1.01163 |  | 7517 | 89.73155 | 1.01163 | 90.77512 | 7517 | 531792 | -551384 | 14125.725 | 14646.1375
7962 | 2.05959e-11 | 0.999991 |  | 7962 | 87.59441 | 0.999991 | 87.59362 | 7962 | 513635 | -538915 | 13643.43 | 14314.93
8434 | 2.01096e-11 | 0.988217 |  | 8434 | 85.52618 | 0.988217 | 84.51842 | 8434 | 495930 | -526529 | 13173.14 | 13985.93
8934 | 1.96407e-11 | 0.976374 |  | 8934 | 83.53194 | 0.976374 | 81.55842 | 8934 | 478616 | -514394 | 12713.2375 | 13663.59
9463 | 1.91883e-11 | 0.964509 |  | 9463 | 81.60789 | 0.964509 | 78.71154 | 9463 | 461771 | -502385 | 12265.79 | 13344.6
10020 | 1.87527e-11 | 0.952862 |  | 10020 | 79.75528 | 0.952862 | 75.99577 | 10020 | 445383 | -490587 | 11830.49 | 13031.22
10620 | 1.8326e-11 | 0.940829 |  | 10620 | 77.94052 | 0.940829 | 73.3287 | 10620 | 429144 | -478772 | 11399.1375 | 12717.38125
11250 | 1.79173e-11 | 0.928995 |  | 11250 | 76.20232 | 0.928995 | 70.79157 | 11250 | 413457 | -467209 | 10982.45 | 12410.24
11910 | 1.75254e-11 | 0.917259 |  | 11910 | 74.53557 | 0.917259 | 68.36842 | 11910 | 398315 | -455864 | 10580.24 | 12108.8875
12620 | 1.71412e-11 | 0.905404 |  | 12620 | 72.90156 | 0.905404 | 66.00537 | 12620 | 383374 | -444511 | 10183.37 | 11807.32
13370 | 1.67717e-11 | 0.893506 |  | 13370 | 71.33008 | 0.893506 | 63.73385 | 13370 | 368847 | -433371 | 9797.498 | 11511.42
14160 | 1.64151e-11 | 0.881848 |  | 14160 | 69.81346 | 0.881848 | 61.56486 | 14160 | 354807 | -422438 | 9424.561 | 11221.01
15000 | 1.60686e-11 | 0.870095 |  | 15000 | 68.33979 | 0.870095 | 59.46211 | 15000 | 341108 | -411671 | 9060.68125 | 10935.01
15890 | 1.57328e-11 | 0.858367 |  | 15890 | 66.91164 | 0.858367 | 57.43474 | 15890 | 327811 | -401031 | 8707.48 | 10652.39
16830 | 1.54077e-11 | 0.846742 |  | 16830 | 65.52898 | 0.846742 | 55.48614 | 16830 | 314908 | -390613 | 8364.74375 | 10375.66
17830 | 1.50936e-11 | 0.83495 |  | 17830 | 64.19312 | 0.83495 | 53.59804 | 17830 | 302332 | -380276 | 8030.69375 | 10101.08125
18880 | 1.4791e-11 | 0.823427 |  | 18880 | 62.90616 | 0.823427 | 51.79863 | 18880 | 290227 | -370161 | 7709.155 | 9832.402
20000 | 1.44958e-11 | 0.811856 |  | 20000 | 61.65067 | 0.811856 | 50.05147 | 20000 | 278394 | -360148 | 7394.840625 | 9566.43125
21190 | 1.42097e-11 | 0.800216 |  | 21190 | 60.43389 | 0.800216 | 48.36016 | 21190 | 266899 | -350271 | 7089.505 | 9304.073
22440 | 1.39344e-11 | 0.788814 |  | 22440 | 59.26304 | 0.788814 | 46.74751 | 22440 | 255853 | -340600 | 6796.095 | 9047.1875
23770 | 1.36666e-11 | 0.777424 |  | 23770 | 58.12408 | 0.777424 | 45.18706 | 23770 | 245091 | -331051 | 6510.23 | 8793.542
25180 | 1.34052e-11 | 0.76613 |  | 25180 | 57.01235 | 0.76613 | 43.67887 | 25180 | 234683 | -321666 | 6233.767 | 8544.253125
26670 | 1.31548e-11 | 0.75483 |  | 26670 | 55.9474 | 0.75483 | 42.23077 | 26670 | 224605 | -312455 | 5966.07 | 8299.586
28250 | 1.29118e-11 | 0.743575 |  | 28250 | 54.91392 | 0.743575 | 40.83262 | 28250 | 214862 | -303417 | 5707.271875 | 8059.514
29920 | 1.26757e-11 | 0.732654 |  | 29920 | 53.90978 | 0.732654 | 39.49722 | 29920 | 205461 | -294553 | 5457.558 | 7824.064
31700 | 1.24462e-11 | 0.721547 |  | 31700 | 52.93372 | 0.721547 | 38.19417 | 31700 | 196323 | -285783 | 5214.83 | 7591.111
33580 | 1.22244e-11 | 0.710549 |  | 33580 | 51.9904 | 0.710549 | 36.94173 | 33580 | 187544 | -277199 | 4981.6375 | 7363.098
35570 | 1.20087e-11 | 0.699613 |  | 35570 | 51.07303 | 0.699613 | 35.73136 | 35570 | 179061 | -268785 | 4756.308 | 7139.602
37670 | 1.18002e-11 | 0.688841 |  | 37670 | 50.18628 | 0.688841 | 34.57037 | 37670 | 170919 | -260578 | 4540.036 | 6921.603125
39910 | 1.15965e-11 | 0.678093 |  | 39910 | 49.31994 | 0.678093 | 33.44351 | 39910 | 163011 | -252466 | 4329.98 | 6706.128125
42270 | 1.14005e-11 | 0.667467 |  | 42270 | 48.48635 | 0.667467 | 32.36304 | 42270 | 155434 | -244567 | 4128.715625 | 6496.311
44770 | 1.12102e-11 | 0.656935 |  | 44770 | 47.67701 | 0.656935 | 31.32069 | 44770 | 148140 | -236825 | 3934.96875 | 6290.664
47430 | 1.10248e-11 | 0.646431 |  | 47430 | 46.8885 | 0.646431 | 30.31018 | 47430 | 141091 | -229218 | 3747.73 | 6088.603125
50240 | 1.08453e-11 | 0.636021 |  | 50240 | 46.12509 | 0.636021 | 29.33652 | 50240 | 134325 | -221794 | 3568.008 | 5891.403125
53210 | 1.06713e-11 | 0.625784 |  | 53210 | 45.38506 | 0.625784 | 28.40125 | 53210 | 127841 | -214550 | 3395.777 | 5698.984375
56370 | 1.05017e-11 | 0.615574 |  | 56370 | 44.66375 | 0.615574 | 27.49385 | 56370 | 121584 | -207444 | 3229.575 | 5510.23125
59710 | 1.03377e-11 | 0.605463 |  | 59710 | 43.96626 | 0.605463 | 26.61995 | 59710 | 115588 | -200517 | 3070.30625 | 5326.233
63250 | 1.01785e-11 | 0.595479 |  | 63250 | 43.28918 | 0.595479 | 25.7778 | 63250 | 109829 | -193733 | 2917.333 | 5146.033
66990 | 1.00241e-11 | 0.585564 |  | 66990 | 42.63252 | 0.585564 | 24.96407 | 66990 | 104323 | -187131 | 2771.08 | 4970.667
70960 | 9.87387e-12 | 0.575729 |  | 70960 | 41.99359 | 0.575729 | 24.17693 | 70960 | 99035.8 | -180688 | 2630.638 | 4799.525
75170 | 9.72767e-12 | 0.565953 |  | 75170 | 41.3718 | 0.565953 | 23.4145 | 75170 | 93960.3 | -174400 | 2495.82 | 4632.5
79620 | 9.58561e-12 | 0.556323 |  | 79620 | 40.76762 | 0.556323 | 22.67997 | 79620 | 89110.3 | -168273 | 2366.992 | 4469.752
84340 | 9.44785e-12 | 0.546711 |  | 84340 | 40.18173 | 0.546711 | 21.96779 | 84340 | 84466.7 | -162302 | 2243.647 | 4311.146875
89340 | 9.31415e-12 | 0.537244 |  | 89340 | 39.6131 | 0.537244 | 21.2819 | 89340 | 80024.1 | -156484 | 2125.64 | 4156.60625
94630 | 9.18427e-12 | 0.527841 |  | 94630 | 39.06072 | 0.527841 | 20.61785 | 94630 | 75780.6 | -150825 | 2012.922 | 4006.289
100200 | 9.05921e-12 | 0.51824 |  | 100200 | 38.52884 | 0.51824 | 19.96719 | 100200 | 71720.1 | -145365 | 1905.065 | 3861.258
106200 | 8.93488e-12 | 0.508979 |  | 106200 | 38.00007 | 0.508979 | 19.34124 | 106200 | 67807.7 | -139956 | 1801.142 | 3717.58125
112500 | 8.81521e-12 | 0.49982 |  | 112500 | 37.49111 | 0.49982 | 18.73881 | 112500 | 64113.3 | -134741 | 1703.01 | 3579.058
119100 | 8.70015e-12 | 0.490949 |  | 119100 | 37.00176 | 0.490949 | 18.16598 | 119100 | 60629.5 | -129727 | 1610.471 | 3445.873
126200 | 8.58797e-12 | 0.481995 |  | 126200 | 36.52466 | 0.481995 | 17.6047 | 126200 | 57253.4 | -124773 | 1520.793 | 3314.283
133700 | 8.47859e-12 | 0.47316 |  | 133700 | 36.05946 | 0.47316 | 17.0619 | 133700 | 54048.8 | -119990 | 1435.67125 | 3187.234375
141600 | 8.37219e-12 | 0.464486 |  | 141600 | 35.60694 | 0.464486 | 16.53893 | 141600 | 51018.1 | -115378 | 1355.168 | 3064.728125
150000 | 8.26877e-12 | 0.455912 |  | 150000 | 35.1671 | 0.455912 | 16.0331 | 150000 | 48119.8 | -110895 | 1278.182 | 2945.648
158900 | 8.16869e-12 | 0.447456 |  | 158900 | 34.74146 | 0.447456 | 15.54527 | 158900 | 45369.3 | -106542 | 1205.122 | 2830.021875
168300 | 8.0715e-12 | 0.439059 |  | 168300 | 34.32811 | 0.439059 | 15.07207 | 168300 | 42756.9 | -102340 | 1135.73 | 2718.40625
178300 | 7.97669e-12 | 0.43075 |  | 178300 | 33.92488 | 0.43075 | 14.61314 | 178300 | 40269.6 | -98253.2 | 1069.66125 | 2609.850625
188800 | 7.88552e-12 | 0.42264 |  | 188800 | 33.53714 | 0.42264 | 14.17413 | 188800 | 37928.6 | -94327.3 | 1007.478 | 2505.569
200000 | 7.79553e-12 | 0.414628 |  | 200000 | 33.15441 | 0.414628 | 13.74675 | 200000 | 35683 | -90505.7 | 947.8296875 | 2404.058
211900 | 7.70918e-12 | 0.40654 |  | 211900 | 32.78716 | 0.40654 | 13.32929 | 211900 | 33565 | -86797.2 | 891.5703125 | 2305.550625
224400 | 7.62542e-12 | 0.398747 |  | 224400 | 32.43093 | 0.398747 | 12.93174 | 224400 | 31564.8 | -83238.4 | 838.44 | 2211.02
237700 | 7.54357e-12 | 0.390983 |  | 237700 | 32.08282 | 0.390983 | 12.54384 | 237700 | 29662.5 | -79791.6 | 787.9102 | 2119.464375
251800 | 7.46431e-12 | 0.383315 |  | 251800 | 31.74573 | 0.383315 | 12.16861 | 251800 | 27862.2 | -76460.2 | 740.0896875 | 2030.974
266700 | 7.38685e-12 | 0.375754 |  | 266700 | 31.41629 | 0.375754 | 11.8048 | 266700 | 26161.9 | -73251 | 694.9255 | 1945.73
282500 | 7.31175e-12 | 0.368303 |  | 282500 | 31.09689 | 0.368303 | 11.45308 | 282500 | 24552.6 | -70150.9 | 652.1784375 | 1863.383
299200 | 7.23882e-12 | 0.360934 |  | 299200 | 30.78672 | 0.360934 | 11.11197 | 299200 | 23036.5 | -67165.8 | 611.907 | 1784.092
317000 | 7.16715e-12 | 0.353586 |  | 317000 | 30.48191 | 0.353586 | 10.77798 | 317000 | 21595.4 | -64268.3 | 573.6278125 | 1707.127
335800 | 7.09805e-12 | 0.346412 |  | 335800 | 30.18802 | 0.346412 | 10.45749 | 335800 | 20238.8 | -61488.2 | 537.593125 | 1633.28
355700 | 7.03073e-12 | 0.339346 |  | 355700 | 29.90171 | 0.339346 | 10.14703 | 355700 | 18961.7 | -58811.2 | 503.6702 | 1562.1725
376700 | 6.96551e-12 | 0.332417 |  | 376700 | 29.62433 | 0.332417 | 9.847631 | 376700 | 17761.5 | -56244.3 | 471.7898 | 1493.989
399100 | 6.90204e-12 | 0.325486 |  | 399100 | 29.35439 | 0.325486 | 9.554444 | 399100 | 16621.1 | -53756 | 441.498 | 1427.89375
422700 | 6.84029e-12 | 0.318764 |  | 422700 | 29.09177 | 0.318764 | 9.273409 | 422700 | 15555.8 | -51373.5 | 413.2009375 | 1364.609
447700 | 6.78091e-12 | 0.312232 |  | 447700 | 28.83923 | 0.312232 | 9.004529 | 447700 | 14552.7 | -49082.2 | 386.5561 | 1303.746
474300 | 6.72268e-12 | 0.305662 |  | 474300 | 28.59157 | 0.305662 | 8.739358 | 474300 | 13604.5 | -46868.6 | 361.3695 | 1244.947
502400 | 6.66639e-12 | 0.299229 |  | 502400 | 28.35217 | 0.299229 | 8.483792 | 502400 | 12716 | -44746 | 337.76875 | 1188.565625
532100 | 6.61177e-12 | 0.292952 |  | 532100 | 28.11987 | 0.292952 | 8.237773 | 532100 | 11882.9 | -42715.6 | 315.6395 | 1134.633125
563700 | 6.55846e-12 | 0.286735 |  | 563700 | 27.89315 | 0.286735 | 7.997941 | 563700 | 11097.5 | -40754.8 | 294.7773 | 1082.549375
597100 | 6.50682e-12 | 0.280642 |  | 597100 | 27.67352 | 0.280642 | 7.766352 | 597100 | 10361.1 | -38878.3 | 275.2167 | 1032.705
632500 | 6.45637e-12 | 0.274642 |  | 632500 | 27.45896 | 0.274642 | 7.541383 | 632500 | 9670.44 | -37077.3 | 256.8710625 | 984.8658
669900 | 6.40757e-12 | 0.268767 |  | 669900 | 27.25141 | 0.268767 | 7.32428 | 669900 | 9024.61 | -35355 | 239.7162 | 939.1171875
709600 | 6.36025e-12 | 0.262989 |  | 709600 | 27.05016 | 0.262989 | 7.113894 | 709600 | 8417.87 | -33701.8 | 223.5997 | 895.2040625
751700 | 6.31417e-12 | 0.257337 |  | 751700 | 26.85418 | 0.257337 | 6.910574 | 751700 | 7848.25 | -32115.5 | 208.4691 | 853.068
796200 | 6.26965e-12 | 0.251769 |  | 796200 | 26.66484 | 0.251769 | 6.713379 | 796200 | 7316.22 | -30598.9 | 194.3371 | 812.7833
843400 | 6.22622e-12 | 0.246282 |  | 843400 | 26.48013 | 0.246282 | 6.521579 | 843400 | 6817.93 | -29145.3 | 181.1013 | 774.172
893400 | 6.18405e-12 | 0.240969 |  | 893400 | 26.30078 | 0.240969 | 6.337672 | 893400 | 6352.03 | -27754.1 | 168.7258 | 737.2183
946300 | 6.14331e-12 | 0.235742 |  | 946300 | 26.12751 | 0.235742 | 6.159352 | 946300 | 5915.74 | -26426 | 157.1368 | 701.940625
1002000 | 6.10422e-12 | 0.23063 |  | 1002000 | 25.96126 | 0.23063 | 5.987446 | 1002000 | 5509.97 | -25160.4 | 146.3586 | 668.323125
1062000 | 6.06534e-12 | 0.225569 |  | 1062000 | 25.79591 | 0.225569 | 5.818757 | 1062000 | 5125.48 | -23932 | 136.1455625 | 635.69375
1125000 | 6.02804e-12 | 0.220619 |  | 1125000 | 25.63727 | 0.220619 | 5.656069 | 1125000 | 4768.85 | -22768.1 | 126.6726 | 604.7777
1191000 | 5.99259e-12 | 0.215812 |  | 1191000 | 25.4865 | 0.215812 | 5.500292 | 1191000 | 4439 | -21667.8 | 117.9109375 | 575.5509375
1262000 | 5.95717e-12 | 0.211037 |  | 1262000 | 25.33586 | 0.211037 | 5.346803 | 1262000 | 4127.3 | -20600.4 | 109.6314 | 547.198125
1337000 | 5.9231e-12 | 0.20639 |  | 1337000 | 25.19096 | 0.20639 | 5.199162 | 1337000 | 3836.87 | -19584 | 101.9169 | 520.2
1416000 | 5.89067e-12 | 0.201872 |  | 1416000 | 25.05303 | 0.201872 | 5.057506 | 1416000 | 3568.02 | -18618.3 | 94.77553125 | 494.5486
1500000 | 5.85928e-12 | 0.197429 |  | 1500000 | 24.91953 | 0.197429 | 4.919838 | 1500000 | 3315.43 | -17693.4 | 88.06611 | 469.9809375
1589000 | 5.82845e-12 | 0.193082 |  | 1589000 | 24.78841 | 0.193082 | 4.786196 | 1589000 | 3080.67 | -16810.7 | 81.8303 | 446.5342
1683000 | 5.7992e-12 | 0.188847 |  | 1683000 | 24.66401 | 0.188847 | 4.657725 | 1683000 | 2862.27 | -15970.6 | 76.02905 | 424.2190625
1783000 | 5.77078e-12 | 0.184631 |  | 1783000 | 24.54314 | 0.184631 | 4.531425 | 1783000 | 2657.47 | -15165.9 | 70.58905 | 402.8442
1888000 | 5.74349e-12 | 0.180565 |  | 1888000 | 24.42708 | 0.180565 | 4.410675 | 1888000 | 2468.46 | -14406.4 | 65.56846875 | 382.67
2000000 | 5.71638e-12 | 0.176715 |  | 2000000 | 24.31178 | 0.176715 | 4.296256 | 2000000 | 2293.62 | -13674.9 | 60.92428125 | 363.2395

## DE_out
Bi2Zr2O7 |  |  |  | CsTaTeO6
frequency (Hz) | real permitivity | imaginary permitivity | loss tangent | frequency (Hz) | real permitivity | imaginary permitivity | loss tangent
20 | 75.53608 | 21.46584 | 0.284
21.2 | 75.25678 | 21.12977 | 0.281
22.4 | 74.51202 | 20.38656 | 0.274
23.8 | 74.0956 | 19.86688 | 0.268
25.2 | 73.25468 | 19.30429 | 0.264
26.7 | 73.17801 | 18.64137 | 0.255
28.3 | 72.64134 | 18.04542 | 0.248
29.9 | 72.09723 | 17.70427 | 0.246
31.7 | 71.66038 | 17.36954 | 0.242
33.6 | 71.2133 | 16.80385 | 0.236
35.6 | 70.69612 | 16.45707 | 0.233
37.7 | 70.22901 | 16.07303 | 0.229
39.9 | 69.73726 | 15.80211 | 0.227
42.3 | 69.34745 | 15.17704 | 0.219
44.8 | 68.77879 | 14.93112 | 0.217
47.4 | 68.29282 | 14.67401 | 0.215
50.2 | 67.87355 | 14.33462 | 0.211
53.2 | 67.4477 | 13.99688 | 0.208
56.4 | 67.08016 | 13.70662 | 0.204
59.7 | 66.69502 | 13.28011 | 0.199
63.3 | 66.32059 | 13.01462 | 0.196
67 | 65.94393 | 12.66704 | 0.192
71 | 65.53361 | 12.45034 | 0.19
75.2 | 65.18413 | 12.18311 | 0.187
79.6 | 64.80256 | 11.93994 | 0.184
84.3 | 64.4385 | 11.66208 | 0.181
89.3 | 64.0803 | 11.44077 | 0.179
94.6 | 63.74476 | 11.17809 | 0.175
100 | 63.40074 | 10.91602 | 0.172
106 | 63.085 | 10.69985 | 0.17
113 | 62.76316 | 10.52149 | 0.168
119 | 62.42777 | 10.3092 | 0.165
126 | 62.14015 | 10.07895 | 0.162
134 | 61.84556 | 9.867583 | 0.16
142 | 61.53608 | 9.676548 | 0.157
150 | 61.22438 | 9.513166 | 0.155
159 | 60.91046 | 9.335442 | 0.153
168 | 60.63765 | 9.143006 | 0.151
178 | 60.34853 | 8.960187 | 0.148
189 | 60.05085 | 8.79865 | 0.147
200 | 59.76727 | 8.620412 | 0.144
212 | 59.48582 | 8.460847 | 0.142
224 | 59.21492 | 8.289082 | 0.14
238 | 58.94108 | 8.131276 | 0.138
252 | 58.70226 | 7.986031 | 0.136
267 | 58.44862 | 7.842168 | 0.134
283 | 58.20338 | 7.694195 | 0.132
299 | 57.96154 | 7.562474 | 0.13
317 | 57.71162 | 7.417617 | 0.129
336 | 57.4812 | 7.282465 | 0.127
356 | 57.23516 | 7.152278 | 0.125
377 | 57.0079 | 7.025027 | 0.123
399 | 56.77684 | 6.897648 | 0.121
423 | 56.5518 | 6.769363 | 0.12
448 | 56.33262 | 6.658797 | 0.118
474 | 56.11019 | 6.540596 | 0.117
502 | 55.92483 | 6.425539 | 0.115
532 | 55.70977 | 6.317488 | 0.113
564 | 55.49756 | 6.206126 | 0.112
597 | 55.2962 | 6.100885 | 0.11
633 | 55.09587 | 5.995423 | 0.109
670 | 54.89475 | 5.898716 | 0.107
710 | 54.70052 | 5.796614 | 0.106
752 | 54.50527 | 5.696182 | 0.105
796 | 54.31523 | 5.607776 | 0.103
843 | 54.13154 | 5.515896 | 0.102
893 | 53.9484 | 5.421976 | 0.101
946 | 53.76566 | 5.33451 | 0.0992
1000 | 53.59828 | 5.243279 | 0.0978
1060 | 53.4195 | 5.1573 | 0.0965
1130 | 53.24214 | 5.072725 | 0.0953
1190 | 53.07223 | 4.989697 | 0.094
1260 | 52.90755 | 4.907778 | 0.0928
1340 | 52.74049 | 4.829663 | 0.0916
1420 | 52.5812 | 4.749123 | 0.0903
1500 | 52.4181 | 4.676045 | 0.0892
1590 | 52.26039 | 4.598773 | 0.088
1680 | 52.10481 | 4.524573 | 0.0868
1780 | 51.94995 | 4.454095 | 0.0857
1890 | 51.80135 | 4.380452 | 0.0846
2000 | 51.65504 | 4.310205 | 0.0834
2120 | 51.51183 | 4.240479 | 0.0823
2240 | 51.36766 | 4.174634 | 0.0813
2380 | 51.22611 | 4.10627 | 0.0802
2520 | 51.08662 | 4.042341 | 0.0791
2670 | 50.94752 | 3.976469 | 0.0781
2830 | 50.81357 | 3.913433 | 0.077
2990 | 50.68121 | 3.851452 | 0.076
3170 | 50.549 | 3.789441 | 0.075
3360 | 50.41901 | 3.728007 | 0.0739
3560 | 50.29251 | 3.668834 | 0.0729
3770 | 50.16799 | 3.611257 | 0.072
3990 | 50.04458 | 3.5534 | 0.071
4230 | 49.92243 | 3.496882 | 0.07
4480 | 49.80464 | 3.441924 | 0.0691
4740 | 49.68662 | 3.386063 | 0.0681
5020 | 49.57152 | 3.332981 | 0.0672
5320 | 49.45722 | 3.279211 | 0.0663
5640 | 49.34371 | 3.226106 | 0.0654
5970 | 49.23328 | 3.174606 | 0.0645
6330 | 49.12492 | 3.123755 | 0.0636
6700 | 49.01846 | 3.072997 | 0.0627
7100 | 48.91358 | 3.024253 | 0.0618
7520 | 48.81013 | 2.976774 | 0.061
7960 | 48.70937 | 2.929479 | 0.0601
8430 | 48.60933 | 2.882062 | 0.0593
8930 | 48.51071 | 2.836125 | 0.0585
9460 | 48.41486 | 2.790589 | 0.0576
10000 | 48.32052 | 2.746896 | 0.0568
10600 | 48.22554 | 2.701498 | 0.056
11300 | 48.13358 | 2.657243 | 0.0552
11900 | 48.04415 | 2.614639 | 0.0544
12600 | 47.95448 | 2.572355 | 0.0536
13400 | 47.86695 | 2.531233 | 0.0529
14200 | 47.78124 | 2.490889 | 0.0521
15000 | 47.69648 | 2.450793 | 0.0514
15900 | 47.61276 | 2.411834 | 0.0507
16800 | 47.53101 | 2.372986 | 0.0499
17800 | 47.44982 | 2.33418 | 0.0492
18900 | 47.37068 | 2.296625 | 0.0485
20000 | 47.29234 | 2.259595 | 0.0478
21200 | 47.21535 | 2.222757 | 0.0471
22400 | 47.13962 | 2.187019 | 0.0464
23800 | 47.06572 | 2.15239 | 0.0457
25200 | 46.99189 | 2.117379 | 0.0451
26700 | 46.9202 | 2.082882 | 0.0444
28300 | 46.84939 | 2.049225 | 0.0437
29900 | 46.78316 | 2.015199 | 0.0431
31700 | 46.71702 | 1.983329 | 0.0425
33600 | 46.6493 | 1.950664 | 0.0418
35600 | 46.58307 | 1.918831 | 0.0412
37700 | 46.51875 | 1.887573 | 0.0406
39900 | 46.45443 | 1.856867 | 0.04
42300 | 46.39075 | 1.826571 | 0.0394
44800 | 46.32856 | 1.796761 | 0.0388
47400 | 46.26694 | 1.767559 | 0.0382
50200 | 46.20674 | 1.738986 | 0.0376
53200 | 46.14804 | 1.710459 | 0.0371
56400 | 46.08998 | 1.682768 | 0.0365
59700 | 46.03286 | 1.655498 | 0.036
63300 | 45.97647 | 1.628473 | 0.0354
67000 | 45.92086 | 1.602197 | 0.0349
71000 | 45.86668 | 1.576107 | 0.0344
75200 | 45.81297 | 1.550535 | 0.0338
79600 | 45.76006 | 1.525457 | 0.0333
84300 | 45.70841 | 1.500708 | 0.0328
89300 | 45.65716 | 1.476484 | 0.0323
94600 | 45.6071 | 1.452782 | 0.0319
100000 | 45.55498 | 1.418605 | 0.0311
106000 | 45.50579 | 1.395398 | 0.0307
113000 | 45.45739 | 1.372663 | 0.0302
119000 | 45.41041 | 1.35101 | 0.0298
126000 | 45.36526 | 1.329161 | 0.0293
134000 | 45.31995 | 1.307852 | 0.0289
142000 | 45.27583 | 1.287151 | 0.0284
150000 | 45.23203 | 1.266736 | 0.028
159000 | 45.18894 | 1.24669 | 0.0276
168000 | 45.14695 | 1.226887 | 0.0272
178000 | 45.10537 | 1.207687 | 0.0268
189000 | 45.06505 | 1.189073 | 0.0264
200000 | 45.02473 | 1.170121 | 0.026
212000 | 44.98441 | 1.152024 | 0.0256
224000 | 44.94512 | 1.134514 | 0.0252
238000 | 44.90646 | 1.116905 | 0.0249
252000 | 44.86908 | 1.099898 | 0.0245
267000 | 44.83193 | 1.083099 | 0.0242
283000 | 44.79747 | 1.065355 | 0.0238
299000 | 44.76151 | 1.049389 | 0.0234
317000 | 44.72562 | 1.033712 | 0.0231
336000 | 44.69069 | 1.017732 | 0.0228
356000 | 44.65671 | 1.002972 | 0.0225
377000 | 44.62352 | 0.9887054 | 0.0222
399000 | 44.58969 | 0.9740084 | 0.0218
423000 | 44.55611 | 0.9595024 | 0.0215
448000 | 44.52308 | 0.9461822 | 0.0213
474000 | 44.49044 | 0.9328311 | 0.021
502000 | 44.45852 | 0.9194777 | 0.0207
532000 | 44.4277 | 0.9070716 | 0.0204
564000 | 44.39784 | 0.8948651 | 0.0202
597000 | 44.36822 | 0.8823063 | 0.0199
633000 | 44.33804 | 0.8707946 | 0.0196
670000 | 44.30825 | 0.8590971 | 0.0194
710000 | 44.27997 | 0.84805 | 0.0192
752000 | 44.25146 | 0.8367641 | 0.0189
796000 | 44.22342 | 0.826456 | 0.0187
843000 | 44.19458 | 0.8153547 | 0.0184
893000 | 44.16599 | 0.806016 | 0.0182
946000 | 44.13898 | 0.7964172 | 0.018
1000000 | 44.10935 | 0.786902 | 0.0178
1060000 | 44.08186 | 0.7779215 | 0.0176
1130000 | 44.05707 | 0.7685403 | 0.0174
1190000 | 44.03053 | 0.759989 | 0.0173
1260000 | 44.00439 | 0.7506357 | 0.0171
1340000 | 43.97905 | 0.7429644 | 0.0169
1420000 | 43.95409 | 0.7344993 | 0.0167
1500000 | 43.92867 | 0.7268437 | 0.0165
1590000 | 43.90403 | 0.7187968 | 0.0164
1680000 | 43.88019 | 0.7113373 | 0.0162
1780000 | 43.85539 | 0.7050018 | 0.0161
1890000 | 43.83092 | 0.6972842 | 0.0159
2000000 | 43.8066 | 0.6897218 | 0.0157

## RX_out
Bi2Zr2O7 |  |  | CsTaTeO6
frequency (Hz) | real impedance | imaginary impedance | frequency (Hz) | real impedance | imaginary impedance
20 | 3074366.6 | 11069861.9
21.19 | 2904295.8 | 10533165.5
22.44 | 2715428.1 | 10085191.2
23.77 | 2519757.5 | 9570885.7
25.18 | 2351783.2 | 9146856.8
26.67 | 2221716.5 | 8724710.4
28.25 | 2047267.3 | 8309538.0
29.92 | 1907673.8 | 7913447.7
31.7 | 1796375.5 | 7549631.7
33.58 | 1663028.6 | 7183719.2
35.57 | 1554611.1 | 6823725.3
37.67 | 1479138.2 | 6493338.7
39.91 | 1379600.1 | 6185699.5
42.27 | 1291673.8 | 5890710.5
44.77 | 1209001.6 | 5610468.0
47.43 | 1129866.2 | 5342462.1
50.24 | 1054434.7 | 5071161.8
53.21 | 980698.8 | 4830937.7
56.37 | 924514.8 | 4597930.0
59.71 | 863693 | 4366562.4
63.25 | 802722.8 | 4149171.3
66.99 | 751668.7 | 3948309.4
70.96 | 703218.9 | 3751341.1
75.17 | 657629.9 | 3563985.1
79.62 | 615724.7 | 3387197.0
84.34 | 576806 | 3218538.2
89.34 | 538004.2 | 3057138.5
94.63 | 502869 | 2905550.8
100.2 | 470084.2 | 2761037.0
106.2 | 439296.1 | 2621728.7
112.5 | 411635.5 | 2489765.2
119.1 | 385471 | 2366044.9
126.2 | 358757.4 | 2244791.9
133.7 | 336666 | 2131682.4
141.6 | 315203.6 | 2023806.8
150 | 295454 | 1921250.9
158.9 | 275517.5 | 1823059.1
168.3 | 257355.3 | 1730957.0
178.3 | 241065.6 | 1642563.0
188.8 | 225692.9 | 1559602.7
200 | 210939.1 | 1479451.9
211.9 | 197226.5 | 1403874.9
224.4 | 184249.8 | 1332008.8
237.7 | 172297 | 1264094.5
251.8 | 161441 | 1198935.7
266.7 | 150870.3 | 1137228.1
282.5 | 141047.7 | 1078698.1
299.2 | 131767.7 | 1023218.7
317 | 123304.7 | 970143.7
335.8 | 115349.2 | 920099.4
355.7 | 107874.7 | 872404
376.7 | 101009.6 | 827512.4
399.1 | 94310.64 | 784574.7
422.7 | 88226.74 | 743927.5
447.7 | 82453.75 | 705396.6
474.3 | 77141.55 | 668625.7
502.4 | 72093.9 | 633603.2
532.1 | 67419.2 | 600625.9
563.7 | 63001.78 | 569314.3
597.1 | 58933.92 | 539624.3
632.5 | 55122.33 | 511417.5
669.9 | 51553.63 | 484708.2
709.6 | 48191.72 | 459346.6
751.7 | 45075.82 | 435237.2
796.2 | 42176.13 | 412476.9
843.4 | 39432.47 | 390824.8
893.4 | 36863.65 | 370276.6
946.3 | 34460.123 | 350819.3
1002 | 32209.2 | 332414.6
1062 | 30118.01 | 314767.2
1125 | 28143.9 | 298175.1
1191 | 26335.09 | 282605.6
1262 | 24619.12 | 267605.2
1337 | 23004.84 | 253420.5
1416 | 21507.79 | 240068.7
1500 | 20096.88 | 227348.6
1589 | 18785.8 | 215300.36
1683 | 17560.01 | 203908.1
1783 | 16408.37 | 193077.8
1888 | 15338.46 | 182889.2
2000 | 14328.73 | 173167
2119 | 13380.19 | 163919.7
2244 | 12508.97 | 155245.8
2377 | 11687.89 | 146985.4
2518 | 10918.15 | 139154
2667 | 10198.64 | 131751.6
2825 | 9526.888 | 124728.7
2992 | 8899.759 | 118088
3170 | 8310.608 | 111764.5
3358 | 7763.058 | 105787
3557 | 7248.054 | 100136
3767 | 6769.402 | 94798.39
3991 | 6318.961 | 89708.1
4227 | 5901.164 | 84915.46
4477 | 5510.707 | 80372.96
4743 | 5142.142 | 76051.95
5024 | 4801.074 | 71972.54
5321 | 4480.87 | 68119.59
5637 | 4180.961 | 64453.77
5971 | 3902.415 | 60989.88
6325 | 3641.226 | 57709.55
6699 | 3397.822 | 54610.48
7096 | 3170.947 | 51670.57
7517 | 2958.747 | 48883.7
7962 | 2760.823 | 46250.41
8434 | 2574.922 | 43755.76
8934 | 2401.343 | 41394.88
9463 | 2239.829 | 39161.64
10020 | 2090.295 | 37059.89
10620 | 1947.421 | 35037.72
11250 | 1815.329 | 33141.34
11910 | 1693.549 | 31365.62
12620 | 1578.171 | 29658.78
13370 | 1470.6382 | 28048.35
14160 | 1371.592 | 26533.04
15000 | 1278.6 | 25093.46
15890 | 1192.149 | 23731.19
16830 | 1110.948 | 22445.64
17830 | 1035.096 | 21224.12
18880 | 965.0166 | 20078.34
20000 | 899.3315 | 18986.18
21190 | 837.7894 | 17950.21
22440 | 781.045 | 16978.27
23770 | 727.8346 | 16054.26
25180 | 678.027 | 15179.44
26670 | 631.7064 | 14354.12
28250 | 588.5348 | 13572.36
29920 | 548.1286 | 12833.49
31700 | 510.5062 | 12130.56
33580 | 475.4138 | 11468.5
35570 | 442.73315 | 10842.72
37670 | 412.3771 | 10252.81
39910 | 383.9592 | 9691.155
42270 | 357.5794 | 9162.844
44770 | 333.0835 | 8663.071
47430 | 310.1364 | 8188.313
50240 | 288.7752 | 7740.567
53210 | 268.9258 | 7318.036
56370 | 250.3642 | 6916.74
59710 | 233.099 | 6538.135
63250 | 216.9932 | 6179.895
66990 | 202.0569 | 5842.035
70960 | 188.119 | 5521.846
75170 | 175.1166 | 5218.856
79620 | 163.0341 | 4932.952
84340 | 151.7602 | 4662.279
89340 | 141.2847 | 4406.353
94630 | 131.5173 | 4164.674
100200 | 121.5659 | 3937.827
106200 | 113.0624 | 3719.409
112500 | 105.2131 | 3514.939
119100 | 98.02424 | 3323.661
126200 | 91.20644 | 3139.828
133700 | 84.87267 | 2966.691
141600 | 79.02423 | 2803.979
150000 | 73.55359 | 2649.553
158900 | 68.46943 | 2503.5705
168300 | 63.73769 | 2365.974
178300 | 59.33196 | 2235.379
188800 | 55.26823 | 2112.971
200000 | 51.43526 | 1996.453
211900 | 47.87839 | 1886.039
224400 | 44.60518 | 1782.57
237700 | 41.53207 | 1684.293
251800 | 38.67189 | 1591.306
266700 | 36.02392 | 1503.668
282500 | 33.49632 | 1420.669
299200 | 31.20418 | 1342.464
317000 | 29.06378 | 1268.099
335800 | 27.05402 | 1198.06
355700 | 25.21013 | 1131.893
376700 | 23.50628 | 1069.59771
399100 | 21.88872 | 1010.329
422700 | 20.39138 | 954.6455
447700 | 19.0157 | 902.0084
474300 | 17.7253 | 852.0497
502400 | 16.51576 | 804.9804
532100 | 15.40563 | 760.578
563700 | 14.36838 | 718.4332
597100 | 13.39185 | 678.6959
632500 | 12.50005 | 641.1462
669900 | 11.65408 | 605.7558
709600 | 10.87991 | 572.2337
751700 | 10.14664 | 540.5328
796200 | 9.475389 | 510.6474
843400 | 8.838847 | 482.3864
893400 | 8.257269 | 455.6813
946300 | 7.713242 | 430.4738
1002000 | 7.209091 | 406.8165
1062000 | 6.732265 | 384.0733
1125000 | 6.2873 | 362.7678
1191000 | 5.879715 | 342.8741
1262000 | 5.48903 | 323.7749
1337000 | 5.133756 | 305.7894
1416000 | 4.796724 | 288.8936
1500000 | 4.491295 | 272.8691
1589000 | 4.195593 | 257.7346
1683000 | 3.92405 | 243.4686
1783000 | 3.67661 | 229.9486
1888000 | 3.43727 | 217.2827
2000000 | 3.212391 | 205.2302